## Controlled Concrete
Strain | Stress(actual) | Stress(calculated)
0 | 0 | -0.111587
0.0001 | 3.27 | 3.348417
0.0002 | 6.41 | 6.45086
0.0003 | 9.01 | 9.383509
0.0004 | 12.98 | 12.29523
0.0005 | 15.32 | 15.29884
0.0006 | 18.65 | 18.47397
0.0007 | 21.1 | 21.86993
0.0008 | 24.55 | 25.50856
0.0009 | 28.56 | 29.3871
0.001 | 36 | 33.481023
0.0011 | 38.8 | 37.74692
0.0012 | 42.3 | 42.12535
0.0014 | 47.6 | 50.91901
0.0016 | 61 | 59.17446
0.0023 | 72.61 | 73.25071
0.0027 | 65.7 | 65.06642
0.0033 | 36.8 | 36.31794
0.0034 | 30.3 | 31.8465
0.0035 | 29.15 | 28.27059

## Bacterial Concrete
Strain | Stress(actual) | Stress(calculated)
0 | 0 | -0.520595
0.0001 | 2.83 | 4.704093
0.0001 | 5.66 | 4.704093
0.0002 | 8.49 | 9.249799352
0.0003 | 11.32 | 13.3921
0.0003 | 14.15 | 13.3921
0.0004 | 16.99 | 17.35433
0.0004 | 19.82 | 17.35433
0.0005 | 23.2 | 21.31126
0.0006 | 25.7 | 25.39274
0.0007 | 31 | 29.68739
0.0008 | 34.6 | 34.24626
0.001 | 40 | 44.194955
0.0011 | 46.7 | 49.532
0.0012 | 54.9 | 55.03504
0.0014 | 61 | 66.19622
0.0015 | 82.4 | 71.64764
0.0023 | 94.21 | 96.7045
0.0033 | 51 | 49.48642
0.0035 | 36.08 | 36.99559